## VH
Recycle report - VH - July 2026
Top 5 countries by fail qty (Re-Inspection, QC)
Country | Fail Qty
USA | 145
CHINA | 25
JAPAN | 23
NETHERLANDS | 13
BELGIUM | 12
Top 5 models by fail qty (Re-Inspection, QC)
Model | Fail Qty
NIKE SB FORCE 58 | 24
AIR JORDAN 1 LOW SE (MS/WS) | 22
JORDAN SPIZIKE LOW (GS) | 21
NIKE AIR WINFLO 12 (MS/WS) | 15
AIR JORDAN 1 LOW SE (GS) | 13
Top 5 defects across top 5 models (Re-Inspection, QC+MA)
Defect | Defect Qty | Total Defect Qty (5 models) | TL%
Cleanness | 143 | 930 | 15.38%
Over cement | 121 | 930 | 13.01%
Midsole/Outsole to upper bond gap | 115 | 930 | 12.37%
Sole attachment | 68 | 930 | 7.312%
Heel/Tip height inconsistent | 53 | 930 | 5.699%
Top 3 defects per model - Re-Inspection QC (initial audit)
Model | Defect | Qty
NIKE SB FORCE 58 | Over cement | 49
NIKE SB FORCE 58 | Cleanness | 48
NIKE SB FORCE 58 | Midsole/Outsole to upper bond gap | 40
AIR JORDAN 1 LOW SE (MS/WS) | Midsole/Outsole to upper bond gap | 35
AIR JORDAN 1 LOW SE (MS/WS) | Cleanness | 32
AIR JORDAN 1 LOW SE (MS/WS) | Over cement | 29
JORDAN SPIZIKE LOW (GS) | Cleanness | 25
JORDAN SPIZIKE LOW (GS) | Thread end | 22
JORDAN SPIZIKE LOW (GS) | Midsole/Outsole to upper bond gap | 21
NIKE AIR WINFLO 12 (MS/WS) | Cleanness | 20
NIKE AIR WINFLO 12 (MS/WS) | Wrinkle upper | 17
NIKE AIR WINFLO 12 (MS/WS) | Midsole/Outsole to upper bond gap | 14
AIR JORDAN 1 LOW SE (GS) | Cleanness | 15
AIR JORDAN 1 LOW SE (GS) | Over cement | 14
AIR JORDAN 1 LOW SE (GS) | Rocking | 10
Top 3 defects per model - Re-Inspection MA (re-audit)
Model | Defect | Qty
NIKE SB FORCE 58 | Rocking | 1
AIR JORDAN 1 LOW SE (MS/WS) | Cleanness | 1
JORDAN SPIZIKE LOW (GS) | Thread end | 6
JORDAN SPIZIKE LOW (GS) | Rocking | 3
JORDAN SPIZIKE LOW (GS) | Components inconsistent | 1
AIR JORDAN 1 LOW SE (GS) | Cleanness | 2
AIR JORDAN 1 LOW SE (GS) | Over cement | 2
Top 3 defects per model - FTT (Model field, full month volume)
Model | Defect | Qty
NIKE SB FORCE 58 | Over cement | 1649
NIKE SB FORCE 58 | Thread end | 1588
NIKE SB FORCE 58 | Cleanness | 1491
AIR JORDAN 1 LOW SE (MS/WS) | Thread end | 1991
AIR JORDAN 1 LOW SE (MS/WS) | Cleanness | 1901
AIR JORDAN 1 LOW SE (MS/WS) | Midsole/Outsole to upper bond gap | 1787
JORDAN SPIZIKE LOW (GS) | Cleanness | 1792
JORDAN SPIZIKE LOW (GS) | Thread end | 1496
JORDAN SPIZIKE LOW (GS) | Over cement | 1479
NIKE AIR WINFLO 12 (MS/WS) | Over cement | 2764
NIKE AIR WINFLO 12 (MS/WS) | Wrinkle bottom | 2611
NIKE AIR WINFLO 12 (MS/WS) | Midsole/Outsole to upper bond gap | 2395
AIR JORDAN 1 LOW SE (GS) | Over cement | 1269
AIR JORDAN 1 LOW SE (GS) | Cleanness | 1218
AIR JORDAN 1 LOW SE (GS) | Heel/Tip height inconsistent | 1022
Top 3 defects per model - HFPA (Fail only)
Model | Defect | Qty
NIKE SB FORCE 58 | Cleanness | 44
NIKE SB FORCE 58 | Over cement | 42
NIKE SB FORCE 58 | Midsole/Outsole to upper bond gap | 36
AIR JORDAN 1 LOW SE (MS/WS) | Cleanness | 37
AIR JORDAN 1 LOW SE (MS/WS) | Midsole/Outsole to upper bond gap | 37
AIR JORDAN 1 LOW SE (MS/WS) | Over cement | 34
JORDAN SPIZIKE LOW (GS) | Midsole/Outsole to upper bond gap | 41
JORDAN SPIZIKE LOW (GS) | Cleanness | 30
JORDAN SPIZIKE LOW (GS) | Wrinkle upper | 14
NIKE AIR WINFLO 12 (MS/WS) | Midsole/Outsole to upper bond gap | 30
NIKE AIR WINFLO 12 (MS/WS) | Cleanness | 24
NIKE AIR WINFLO 12 (MS/WS) | Over cement | 19
AIR JORDAN 1 LOW SE (GS) | Over cement | 24
AIR JORDAN 1 LOW SE (GS) | Cleanness | 21
AIR JORDAN 1 LOW SE (GS) | Midsole/Outsole to upper bond gap | 20

## VH2
Recycle report - VH2 - July 2026
Top 5 countries by fail qty (Re-Inspection, QC)
Country | Fail Qty
USA | 8
BELGIUM | 5
CHINA | 2
JAPAN | 2
MEXICO | 1
Top 5 models by fail qty (Re-Inspection, QC)
Model | Fail Qty
NIKE AIR MAX EXCEE (MS/WS) | 5
AIR WINFLO 11 GTX (MS/WS) | 4
NIKE AIR MAX SC (MS/WS) | 3
AIR FORCE 1 (GS) | 3
NIKE AIR MAX SYSTM (GS/PS/TD) | 2
Top 5 defects across top 5 models (Re-Inspection, QC+MA)
Defect | Defect Qty | Total Defect Qty (5 models) | TL%
Cleanness | 48 | 186 | 25.81%
Airbag quality/stain | 27 | 186 | 14.52%
Midsole/Outsole to upper bond gap | 25 | 186 | 13.44%
Others | 20 | 186 | 10.75%
Thread end | 20 | 186 | 10.75%
Top 3 defects per model - Re-Inspection QC (initial audit)
Model | Defect | Qty
NIKE AIR MAX EXCEE (MS/WS) | Cleanness | 19
NIKE AIR MAX EXCEE (MS/WS) | Over cement | 11
NIKE AIR MAX EXCEE (MS/WS) | Eyestay off center | 8
AIR WINFLO 11 GTX (MS/WS) | Midsole/Outsole to upper bond gap | 9
AIR WINFLO 11 GTX (MS/WS) | Thread end | 5
AIR WINFLO 11 GTX (MS/WS) | Collar shape | 3
NIKE AIR MAX SC (MS/WS) | Airbag quality/stain | 24
NIKE AIR MAX SC (MS/WS) | Cleanness | 6
NIKE AIR MAX SC (MS/WS) | Midsole/Outsole to upper bond gap | 4
AIR FORCE 1 (GS) | Others | 17
AIR FORCE 1 (GS) | Cleanness | 10
AIR FORCE 1 (GS) | Midsole/Outsole to upper bond gap | 5
NIKE AIR MAX SYSTM (GS/PS/TD) | Midsole/Outsole to upper bond gap | 6
NIKE AIR MAX SYSTM (GS/PS/TD) | Thread end | 3
NIKE AIR MAX SYSTM (GS/PS/TD) | Over cement | 2
Top 3 defects per model - Re-Inspection MA (re-audit)
Model | Defect | Qty
NIKE AIR MAX EXCEE (MS/WS) | Cleanness | 3
NIKE AIR MAX EXCEE (MS/WS) | Over cement | 1
AIR WINFLO 11 GTX (MS/WS) | Cleanness | 1
NIKE AIR MAX SC (MS/WS) | Cleanness | 2
NIKE AIR MAX SC (MS/WS) | Thread end | 2
AIR FORCE 1 (GS) | Cleanness | 2
AIR FORCE 1 (GS) | Thread end | 1
NIKE AIR MAX SYSTM (GS/PS/TD) | Cleanness | 1
NIKE AIR MAX SYSTM (GS/PS/TD) | Thread end | 1
Top 3 defects per model - FTT (Model field, full month volume)
Model | Defect | Qty
NIKE AIR MAX EXCEE (MS/WS) | Cleanness | 7089
NIKE AIR MAX EXCEE (MS/WS) | Over cement | 6731
NIKE AIR MAX EXCEE (MS/WS) | Midsole/Outsole to upper bond gap | 5708
AIR WINFLO 11 GTX (MS/WS) | Midsole/Outsole to upper bond gap | 1299
AIR WINFLO 11 GTX (MS/WS) | Cleanness | 1048
AIR WINFLO 11 GTX (MS/WS) | Over cement | 912
NIKE AIR MAX SC (MS/WS) | Cleanness | 2963
NIKE AIR MAX SC (MS/WS) | Midsole/Outsole to upper bond gap | 2088
NIKE AIR MAX SC (MS/WS) | Airbag quality/stain | 1709
AIR FORCE 1 (GS) | Over cement | 2196
AIR FORCE 1 (GS) | Midsole/Outsole to upper bond gap | 2139
AIR FORCE 1 (GS) | Cleanness | 1334
NIKE AIR MAX SYSTM (GS/PS/TD) | Cleanness | 1075
NIKE AIR MAX SYSTM (GS/PS/TD) | Midsole/Outsole to upper bond gap | 927
NIKE AIR MAX SYSTM (GS/PS/TD) | Over cement | 808
Top 3 defects per model - HFPA (Fail only)
Model | Defect | Qty
NIKE AIR MAX EXCEE (MS/WS) | Over cement | 6
NIKE AIR MAX EXCEE (MS/WS) | Cleanness | 5
NIKE AIR MAX EXCEE (MS/WS) | Airbag quality/stain | 3
AIR WINFLO 11 GTX (MS/WS) | Midsole/Outsole to upper bond gap | 10
AIR WINFLO 11 GTX (MS/WS) | Collar shape | 5
AIR WINFLO 11 GTX (MS/WS) | Over cement | 4
NIKE AIR MAX SC (MS/WS) | Airbag quality/stain | 11
NIKE AIR MAX SC (MS/WS) | Cleanness | 8
NIKE AIR MAX SC (MS/WS) | Midsole/Outsole to upper bond gap | 3
AIR FORCE 1 (GS) | Cleanness | 7
AIR FORCE 1 (GS) | Others | 6
AIR FORCE 1 (GS) | Midsole/Outsole to upper bond gap | 5
NIKE AIR MAX SYSTM (GS/PS/TD) | Midsole/Outsole to upper bond gap | 12
NIKE AIR MAX SYSTM (GS/PS/TD) | Thread end | 3
NIKE AIR MAX SYSTM (GS/PS/TD) | Over cement | 2

## JV
Recycle report - JV - July 2026
Top 5 countries by fail qty (Re-Inspection, QC)
Country | Fail Qty
CHINA | 32
USA | 26
BELGIUM | 13
CANADA | 7
JAPAN | 4
Top 5 models by fail qty (Re-Inspection, QC)
Model | Fail Qty
NIKE EBERNON LOW (MS/WS) | 42
NIKE INITIATOR (MS/WS) | 17
NIKE AIR MAX SC (MS/WS) | 14
NIKE COURT VISION LO P NBK (MS/WS) | 6
NIKE COURT VISION LOW (MS/WS) | 5
Top 5 defects across top 5 models (Re-Inspection, QC+MA)
Defect | Defect Qty | Total Defect Qty (5 models) | TL%
Midsole/Outsole to upper bond gap | 393 | 1685 | 23.32%
Over cement | 344 | 1685 | 20.42%
Cleanness | 251 | 1685 | 14.9%
Thread end | 180 | 1685 | 10.68%
Sockliner position | 98 | 1685 | 5.816%
Top 3 defects per model - Re-Inspection QC (initial audit)
Model | Defect | Qty
NIKE EBERNON LOW (MS/WS) | Midsole/Outsole to upper bond gap | 236
NIKE EBERNON LOW (MS/WS) | Over cement | 182
NIKE EBERNON LOW (MS/WS) | Cleanness | 173
NIKE INITIATOR (MS/WS) | Midsole/Outsole to upper bond gap | 73
NIKE INITIATOR (MS/WS) | Over cement | 45
NIKE INITIATOR (MS/WS) | Thread end | 24
NIKE AIR MAX SC (MS/WS) | Over cement | 40
NIKE AIR MAX SC (MS/WS) | Thread end | 31
NIKE AIR MAX SC (MS/WS) | Bond gap at bottom | 21
NIKE COURT VISION LO P NBK (MS/WS) | Over cement | 39
NIKE COURT VISION LO P NBK (MS/WS) | Outsole thread stitching | 33
NIKE COURT VISION LO P NBK (MS/WS) | Midsole/Outsole to upper bond gap | 26
NIKE COURT VISION LOW (MS/WS) | Midsole/Outsole to upper bond gap | 40
NIKE COURT VISION LOW (MS/WS) | Over cement | 30
NIKE COURT VISION LOW (MS/WS) | Collar shape | 14
Top 3 defects per model - Re-Inspection MA (re-audit)
Model | Defect | Qty
NIKE EBERNON LOW (MS/WS) | Heel/Tip height inconsistent | 6
NIKE EBERNON LOW (MS/WS) | Stitching margin/SPI | 3
NIKE EBERNON LOW (MS/WS) | Rocking | 3
NIKE INITIATOR (MS/WS) | Cleanness | 3
NIKE INITIATOR (MS/WS) | Thread end | 3
NIKE INITIATOR (MS/WS) | Sole attachment | 2
NIKE AIR MAX SC (MS/WS) | Cleanness | 5
NIKE AIR MAX SC (MS/WS) | Thread end | 2
NIKE AIR MAX SC (MS/WS) | Bottom Cosmetic | 1
NIKE COURT VISION LO P NBK (MS/WS) | Over cement | 3
NIKE COURT VISION LO P NBK (MS/WS) | Cleanness | 2
NIKE COURT VISION LO P NBK (MS/WS) | Sockliner position | 1
NIKE COURT VISION LOW (MS/WS) | Sole attachment | 2
NIKE COURT VISION LOW (MS/WS) | Cleanness | 1
NIKE COURT VISION LOW (MS/WS) | Over cement | 1
Top 3 defects per model - FTT (Model field, full month volume)
Model | Defect | Qty
NIKE EBERNON LOW (MS/WS) | Midsole/Outsole to upper bond gap | 3157
NIKE EBERNON LOW (MS/WS) | Cleanness | 3097
NIKE EBERNON LOW (MS/WS) | Over cement | 2952
NIKE INITIATOR (MS/WS) | Over cement | 3413
NIKE INITIATOR (MS/WS) | Midsole/Outsole to upper bond gap | 3275
NIKE INITIATOR (MS/WS) | Thread end | 2955
NIKE AIR MAX SC (MS/WS) | Over cement | 1519
NIKE AIR MAX SC (MS/WS) | Thread end | 1315
NIKE AIR MAX SC (MS/WS) | Cleanness | 1291
NIKE COURT VISION LOW (MS/WS) | Outsole thread stitching | 775
NIKE COURT VISION LOW (MS/WS) | Cleanness | 695
NIKE COURT VISION LOW (MS/WS) | Midsole/Outsole to upper bond gap | 673
Top 3 defects per model - HFPA (Fail only)
Model | Defect | Qty
NIKE EBERNON LOW (MS/WS) | Midsole/Outsole to upper bond gap | 58
NIKE EBERNON LOW (MS/WS) | Cleanness | 47
NIKE EBERNON LOW (MS/WS) | Over cement | 40
NIKE INITIATOR (MS/WS) | Midsole/Outsole to upper bond gap | 28
NIKE INITIATOR (MS/WS) | Over cement | 17
NIKE INITIATOR (MS/WS) | Cleanness | 12
NIKE AIR MAX SC (MS/WS) | Thread end | 15
NIKE AIR MAX SC (MS/WS) | Over cement | 13
NIKE AIR MAX SC (MS/WS) | Bond gap at bottom | 11
NIKE COURT VISION LO P NBK (MS/WS) | Over cement | 15
NIKE COURT VISION LO P NBK (MS/WS) | Outsole thread stitching | 10
NIKE COURT VISION LO P NBK (MS/WS) | Midsole/Outsole to upper bond gap | 8
NIKE COURT VISION LOW (MS/WS) | Midsole/Outsole to upper bond gap | 7
NIKE COURT VISION LOW (MS/WS) | Over cement | 6
NIKE COURT VISION LOW (MS/WS) | Lacing | 4

## JV2
Recycle report - JV2 - July 2026
Top 5 countries by fail qty (Re-Inspection, QC)
Country | Fail Qty
USA | 341
JAPAN | 35
BELGIUM | 34
CHINA | 33
MEXICO | 29
Top 5 models by fail qty (Re-Inspection, QC)
Model | Fail Qty
AIR JORDAN 1 MID SE (GS) | 101
JORDAN 1 MID SE (PS/TD) | 99
NIKE COURT VISION LOW (MS/WS) | 75
AIR JORDAN 1 LOW (MS/WS) | 67
NIKE INITIATOR (MS/WS) | 46
Top 5 defects across top 5 models (Re-Inspection, QC+MA)
Defect | Defect Qty | Total Defect Qty (5 models) | TL%
Cleanness | 390 | 2023 | 19.28%
Over cement | 387 | 2023 | 19.13%
Midsole/Outsole to upper bond gap | 237 | 2023 | 11.72%
Thread end | 186 | 2023 | 9.194%
Toe off center | 142 | 2023 | 7.019%
Top 3 defects per model - Re-Inspection QC (initial audit)
Model | Defect | Qty
AIR JORDAN 1 MID SE (GS) | Cleanness | 72
AIR JORDAN 1 MID SE (GS) | Over cement | 38
AIR JORDAN 1 MID SE (GS) | Thread end | 33
JORDAN 1 MID SE (PS/TD) | Midsole/Outsole to upper bond gap | 103
JORDAN 1 MID SE (PS/TD) | Over cement | 103
JORDAN 1 MID SE (PS/TD) | Cleanness | 86
NIKE COURT VISION LOW (MS/WS) | Cleanness | 76
NIKE COURT VISION LOW (MS/WS) | Over cement | 61
NIKE COURT VISION LOW (MS/WS) | Outsole thread stitching | 22
AIR JORDAN 1 LOW (MS/WS) | Over cement | 115
AIR JORDAN 1 LOW (MS/WS) | Midsole/Outsole to upper bond gap | 104
AIR JORDAN 1 LOW (MS/WS) | Cleanness | 55
NIKE INITIATOR (MS/WS) | Over cement | 27
NIKE INITIATOR (MS/WS) | Stitching margin/SPI | 23
NIKE INITIATOR (MS/WS) | Cleanness | 21
Top 3 defects per model - Re-Inspection MA (re-audit)
Model | Defect | Qty
AIR JORDAN 1 MID SE (GS) | Toe off center | 11
AIR JORDAN 1 MID SE (GS) | Thread end | 10
AIR JORDAN 1 MID SE (GS) | Cleanness | 9
JORDAN 1 MID SE (PS/TD) | Cleanness | 24
JORDAN 1 MID SE (PS/TD) | Thread end | 14
JORDAN 1 MID SE (PS/TD) | Over cement | 13
NIKE COURT VISION LOW (MS/WS) | Cleanness | 12
NIKE COURT VISION LOW (MS/WS) | Stitching margin/SPI | 7
NIKE COURT VISION LOW (MS/WS) | Loose stitching | 5
AIR JORDAN 1 LOW (MS/WS) | Cleanness | 26
AIR JORDAN 1 LOW (MS/WS) | Over cement | 21
AIR JORDAN 1 LOW (MS/WS) | Thread end | 13
NIKE INITIATOR (MS/WS) | Thread end | 12
NIKE INITIATOR (MS/WS) | Cleanness | 9
NIKE INITIATOR (MS/WS) | Hairy edge | 4
Top 3 defects per model - FTT (Model field, full month volume)
Model | Defect | Qty
AIR JORDAN 1 MID SE (GS) | Over cement | 2417
AIR JORDAN 1 MID SE (GS) | Cleanness | 2414
AIR JORDAN 1 MID SE (GS) | Midsole/Outsole to upper bond gap | 2279
JORDAN 1 MID SE (PS/TD) | Midsole/Outsole to upper bond gap | 2918
JORDAN 1 MID SE (PS/TD) | Cleanness | 2809
JORDAN 1 MID SE (PS/TD) | Over cement | 2727
NIKE COURT VISION LOW (MS/WS) | Over cement | 2480
NIKE COURT VISION LOW (MS/WS) | Cleanness | 2349
NIKE COURT VISION LOW (MS/WS) | Thread end | 2040
AIR JORDAN 1 LOW (MS/WS) | Midsole/Outsole to upper bond gap | 2060
AIR JORDAN 1 LOW (MS/WS) | Over cement | 1962
AIR JORDAN 1 LOW (MS/WS) | Cleanness | 1497
NIKE INITIATOR (MS/WS) | Midsole/Outsole to upper bond gap | 1718
NIKE INITIATOR (MS/WS) | Cleanness | 1540
NIKE INITIATOR (MS/WS) | Over cement | 1481
Top 3 defects per model - HFPA (Fail only)
Model | Defect | Qty
AIR JORDAN 1 MID SE (GS) | Midsole/Outsole to upper bond gap | 65
AIR JORDAN 1 MID SE (GS) | Over cement | 58
AIR JORDAN 1 MID SE (GS) | Toe off center | 30
JORDAN 1 MID SE (PS/TD) | Midsole/Outsole to upper bond gap | 92
JORDAN 1 MID SE (PS/TD) | Over cement | 54
JORDAN 1 MID SE (PS/TD) | Cleanness | 35
NIKE COURT VISION LOW (MS/WS) | Midsole/Outsole to upper bond gap | 43
NIKE COURT VISION LOW (MS/WS) | Over cement | 29
NIKE COURT VISION LOW (MS/WS) | Thread end | 17
AIR JORDAN 1 LOW (MS/WS) | Midsole/Outsole to upper bond gap | 53
AIR JORDAN 1 LOW (MS/WS) | Over cement | 46
AIR JORDAN 1 LOW (MS/WS) | Rocking | 24
NIKE INITIATOR (MS/WS) | Midsole/Outsole to upper bond gap | 22
NIKE INITIATOR (MS/WS) | Over cement | 13
NIKE INITIATOR (MS/WS) | Over buffing | 11